## Sheet1
厚度差mm | 孔隙率差（%） | 压缩回弹性率差（%） | 过滤阻力差Pa | 过滤效率差（%） | 透气性差 mm/s | 插层率（%）
1.185 | 3.39 | 12.28 | 8.537 | 8.766 | 1.14 | 2.5
0.845 | 2.67 | 9.55 | 12.933 | 1.567 | 80.56 | 4.84
1.195 | 5.08 | 25.17 | 6.23 | 11.533 | 176.1 | 7.63
0.87 | 6.77 | 6.23 | 7.237 | 8.333 | 64.23 | 11.32
0.895 | 2.24 | 12.94 | 7.133 | 16.066 | 42.37 | 13.87
0.69 | 4.36 | 44.85 | 3.23 | 12.667 | 103.03 | 15.69
0.625 | 2.81 | 0.14 | 1.937 | 24.667 | 25.67 | 16.53
0.895 | 2.08 | 17.12 | 5.67 | 12.967 | 60.9 | 18.62
1.02 | 5.94 | 7.04 | 8.07 | 6.833 | 22.73 | 19.35
1.305 | 2.23 | 0.13 | 3.3 | 22.133 | 128.67 | 19.37
1.045 | 3.22 | 7.31 | 0.103 | 27.067 | 165.33 | 19.73
1.57 | 4.58 | 8.98 | 5.833 | 20.1 | 163 | 19.84
0.99 | 2.11 | 1.03 | 7.27 | 1 | 11.37 | 21.71
1.615 | 3.87 | 0.18 | 5.07 | 25.667 | 82.27 | 21.72
1.075 | 4.09 | 3.33 | 6.267 | 17.966 | 22.97 | 22.12
1.065 | 6.1 | 9.6 | 2.963 | 5.633 | 43.4 | 24.02
1.08 | 2.48 | 0.42 | 3.27 | 23.034 | 173.06 | 24.74
0.97 | 1.08 | 2.02 | 7.063 | 11.033 | 32.3 | 29.79
1.61 | 2.27 | 10.07 | 3.53 | 33.733 | 58.6 | 31.19
1.535 | 2.83 | 12.21 | 1.737 | 30.3 | 78.47 | 31.45
1.06 | 3.83 | 7.99 | 3.737 | 6.934 | 19.16 | 32.95
0.975 | 5 | 12.44 | 11.633 | 6.866 | 36.9 | 35.88
1.095 | 2.76 | 5.36 | 0.597 | 15 | 242.57 | 36.44
1.795 | 5.12 | 7.28 | 14.03 | 0.734 | 50.1 | 43.72
0.21 | 0.89 | 6.42 | 3.297 | 9.267 | 29.7 | 50.87