## Sheet1
组号 | 编号 | 厚度 | 孔隙率 | 压缩回弹性率 | 过滤阻力 | 过滤效率 | 透气性
1 | 1# | 1.715 | 93.52 | 77.84 | 8.13 | 4.967 | 777.1
| 2# | 2.81 | 96.28 | 83.2 | 7.533 | 19.967 | 1019.67
2 | 1# | 1.83 | 93.93 | 86.23 | 10.47 | 1.933 | 795.57
| 2# | 2.91 | 96.41 | 86.65 | 7.2 | 24.967 | 968.63
3 | 1# | 1.89 | 94.12 | 82.12 | 11.87 | 4.3 | 564.93
| 2# | 3.425 | 96.95 | 94.33 | 10.133 | 34.6 | 643.4
4 | 1# | 2.095 | 94.7 | 83.01 | 13.9 | 11.767 | 474.5
| 2# | 3.4 | 96.93 | 82.88 | 10.6 | 33.9 | 603.17
5 | 1# | 2.235 | 95.03 | 86.04 | 19.23 | 20.767 | 347.23
| 2# | 3.845 | 97.3 | 75.97 | 15.7 | 54.5 | 405.83
6 | 1# | 1.39 | 92.01 | 82.33 | 11.47 | 1.733 | 685.97
| 2# | 2.015 | 94.82 | 82.19 | 9.533 | 26.4 | 660.3
7 | 1# | 1.705 | 93.48 | 90.36 | 14.67 | 8.5 | 477.57
| 2# | 2.75 | 96.7 | 83.05 | 14.567 | 35.567 | 642.9
8 | 1# | 1.55 | 92.83 | 89.47 | 22.17 | 19.2 | 326.33
| 2# | 3.165 | 96.7 | 89.29 | 17.1 | 44.867 | 408.6
9 | 1# | 1.915 | 94.2 | 74.37 | 26.77 | 37.2 | 268.83
| 2# | 2.81 | 96.28 | 91.49 | 21.1 | 50.167 | 329.73
10 | 1# | 1.83 | 93.93 | 72.79 | 32.3 | 40.667 | 242.4
| 2# | 2.725 | 96.17 | 85.73 | 25.167 | 56.733 | 284.77
11 | 1# | 1.17 | 90.5 | 65.03 | 16.53 | 11.3 | 477.37
| 2# | 2.365 | 95.58 | 90.2 | 10.3 | 22.833 | 653.47
12 | 1# | 1.365 | 91.86 | 83.33 | 19.9 | 20.567 | 367.5
| 2# | 2.935 | 96.44 | 92.31 | 14.067 | 40.667 | 530.5
13 | 1# | 1.6 | 93.06 | 80.56 | 33.4 | 45.433 | 244.47
| 2# | 2.445 | 95.73 | 90.11 | 20.467 | 47 | 325.03
14 | 1# | 1.45 | 92.34 | 80.91 | 30.9 | 43.467 | 239.1
| 2# | 2.525 | 96.43 | 84.24 | 24.633 | 61.433 | 262.07
15 | 1# | 1.54 | 92.78 | 82.31 | 37.87 | 58.367 | 233.53
| 2# | 2.725 | 96.17 | 94.59 | 29.333 | 67.133 | 234.67
16 | 1# | 1.085 | 89.76 | 43.91 | 21.03 | 18.3 | 352.67
| 2# | 1.775 | 94.12 | 88.76 | 17.8 | 30.967 | 455.7
17 | 1# | 1.08 | 93.83 | 80.63 | 27.03 | 30.7 | 303.07
| 2# | 2.05 | 94.91 | 82.65 | 19.967 | 41.733 | 335.37
18 | 1# | 1.905 | 94.17 | 87.4 | 32.03 | 46.1 | 219.73
| 2# | 2.115 | 95.06 | 80.98 | 28.733 | 55.367 | 249.43
19 | 1# | 1.31 | 91.52 | 76.54 | 48.93 | 65.333 | 192.5
| 2# | 3.105 | 96.64 | 83.82 | 34.9 | 66.067 | 242.6
20 | 1# | 1.97 | 94.36 | 87.5 | 55.27 | 73.933 | 168.63
| 2# | 2.96 | 96.47 | 86.47 | 48 | 74.933 | 180
21 | 1# | 0.87 | 87.23 | 83.89 | 30.27 | 34 | 245.7
| 2# | 1.74 | 94 | 90.12 | 23.033 | 42.333 | 309.93
22 | 1# | 1 | 88.89 | 79.17 | 42.17 | 53.9 | 211.4
| 2# | 2.02 | 94.83 | 86.21 | 34.1 | 60.733 | 234.13
23 | 1# | 0.995 | 88.83 | 77.52 | 52.33 | 67.567 | 182.63
| 2# | 2.06 | 94.93 | 87.12 | 49.367 | 73.2 | 226.03
24 | 1# | 1.11 | 89.99 | 76.39 | 60.2 | 74.767 | 154.2
| 2# | 2.085 | 94.99 | 88.83 | 48.567 | 81.633 | 191.1
25 | 1# | 1.365 | 91.86 | 76.39 | 65.77 | 80.033 | 137.17
| 2# | 2.425 | 95.69 | 84.38 | 62.033 | 86.967 | 156.33
1#是熔喷样品即未插层，2#为插层样品