## Sheet1
组别 | 厚度 | 孔隙率 | 压缩回弹性率 | 接收距离 | 热风速度
1 | 1.715 | 93.52 | 77.84 | 40 | 800
2 | 1.83 | 93.93 | 86.23 | 40 | 900
3 | 1.89 | 94.12 | 82.12 | 40 | 1000
4 | 2.095 | 94.7 | 83.01 | 40 | 1100
5 | 2.235 | 95.03 | 86.04 | 40 | 1200
6 | 1.39 | 92.01 | 82.33 | 35 | 800
7 | 1.705 | 93.48 | 90.36 | 35 | 900
8 | 1.55 | 92.83 | 89.47 | 35 | 1000
9 | 1.915 | 94.2 | 74.37 | 35 | 1100
10 | 1.83 | 93.93 | 72.79 | 35 | 1200
11 | 1.17 | 90.5 | 65.03 | 30 | 800
12 | 1.365 | 91.86 | 83.33 | 30 | 900
13 | 1.6 | 93.06 | 80.56 | 30 | 1000
14 | 1.45 | 92.34 | 80.91 | 30 | 1100
15 | 1.54 | 92.78 | 82.31 | 30 | 1200
16 | 1.085 | 89.76 | 43.91 | 25 | 800
17 | 1.08 | 93.83 | 80.63 | 25 | 900
18 | 1.905 | 94.17 | 87.4 | 25 | 1000
19 | 1.31 | 91.52 | 76.54 | 25 | 1100
20 | 1.97 | 94.36 | 87.5 | 25 | 1200
21 | 0.87 | 87.23 | 83.89 | 20 | 800
22 | 1 | 88.89 | 79.17 | 20 | 900
23 | 0.995 | 88.83 | 77.52 | 20 | 1000
24 | 1.11 | 89.99 | 76.39 | 20 | 1100
25 | 1.365 | 91.86 | 76.39 | 20 | 1200